## Sheet1
浜уæ瑰· | æ璐¨ | å搴¦(mm) | 瀹藉害(mm) | é垮害(mm) | 瀹é(kg) | å浠·(å /kg) | 澶娉¨)
972628 | SKH9纭(æ¿) | 60 | 200 | 300 | 33.72 |  | 瀹娴60.4锛宸叉繁å·
972629 | SKH9纭(æ¿) | 65 | 200 | 300 | 36.29 |  | 瀹娴62.5锛宸叉繁å·
980112 | DC53纭(æ¿) | 31.2 | 34.5 | 239.8 | 2.01 | 58 | HRC 60~62 宸叉繁å·
980113 | DC53纭(æ¿) | 29.6 | 30 | 410 | 2.84 | 58 | HRC 60~62 宸叉繁å·
980114 | DC53纭(æ¿) | 30.9 | 37.5 | 248 | 2.24 | 58 | HRC 60~62 宸叉繁å·
980115 | DC53纭(æ¿) | 29.9 | 34 | 307 | 2.44 | 58 | HRC 60~62 宸叉繁å·
980116 | DC53纭(æ¿) | 29.7 | 47.1 | 192.9 | 2.1 | 58 | HRC 60~62 宸叉繁å·
980119 | DC53纭(æ¿) | 30 | 33.3 | 260.3 | 2.02 | 58 | HRC 60~62 宸叉繁å·
980120 | DC53纭(æ¿) | 32 | 34 | 256.7 | 2.17 | 58 | HRC 60~62 宸叉繁å·
980125 | DC53纭(æ¿) | 29.6 | 29.9 | 423 | 2.92 | 58 | HRC 60~62 宸叉繁å·
980127 | DC53纭(æ¿) | 39 | 46.4 | 186 | 2.63 | 58 | HRC 60~62 宸叉繁å·
980131 | DC53纭(æ¿) | 32.1 | 38 | 235.3 | 2.23 | 58 | HRC 60~62 宸叉繁å·
980133 | DC53纭(æ¿) | 31.8 | 38.5 | 216.7 | 2.07 | 58 | HRC 60~62 宸叉繁å·
980136 | DC53纭(æ¿) | 32.3 | 51.9 | 205.7 | 2.69 | 58 | HRC 60~62 宸叉繁å·
980138 | DC53纭(æ¿) | 29.6 | 31.1 | 466 | 3.34 | 58 | HRC 60~62 宸叉繁å·
980139 | DC53纭(æ¿) | 32.7 | 52 | 194 | 2.57 | 58 | HRC 60~62 宸叉繁å·
980142 | DC53纭(æ¿) | 29.6 | 30 | 416.2 | 2.88 | 58 | HRC 60~62 宸叉繁å·
980143 | DC53纭(æ¿) | 30.9 | 31.5 | 348.8 | 2.65 | 58 | HRC 60~62 宸叉繁å·
980144 | DC53纭(æ¿) | 29.5 | 30 | 417.9 | 2.89 | 58 | HRC 60~62 宸叉繁å·
980145 | DC53纭(æ¿) | 29.5 | 30 | 415.5 | 2.87 | 58 | HRC 60~62 宸叉繁å·
980146 | DC53纭(æ¿) | 29.1 | 30.1 | 497.8 | 3.39 | 58 | HRC 60~62 宸叉繁å·
980148 | DC53纭(æ¿) | 29.6 | 32.9 | 318.1 | 2.41 | 58 | HRC 60~62 宸叉繁å·
980150 | DC53纭(æ¿) | 31.8 | 33.4 | 304 | 2.52 | 58 | HRC 60~62 宸叉繁å·
980157 | DC53纭(æ¿) | 32 | 32.6 | 355 | 2.88 | 58 | HRC 60~62 宸叉繁å·
980162 | DC53纭(æ¿) | 36.6 | 36.9 | 251.1 | 2.64 | 58 | HRC 60~62 宸叉繁å·
980167 | DC53纭(æ¿) | 37 | 40.9 | 206.4 | 2.44 | 58 | HRC 60~62 宸叉繁å·
980170 | DC53纭(æ¿) | 35.9 | 37 | 231.2 | 2.39 | 58 | HRC 60~62 宸叉繁å·
980171 | DC53纭(æ¿) | 32.1 | 33.9 | 315.3 | 2.68 | 58 | HRC 60~62 宸叉繁å·
980174 | DC53纭(æ¿) | 39.6 | 46.9 | 222.4 | 3.23 | 58 | HRC 60~62 宸叉繁å·
980175 | DC53纭(æ¿) | 29.6 | 54 | 413.6 | 5.15 | 58 | HRC 60~62 宸叉繁å·
980185 | DC53纭(æ¿) | 29.8 | 38 | 250.8 | 2.21 | 58 | HRC 60~62 宸叉繁å·
980186 | DC53纭(æ¿) | 43 | 45.5 | 265.6 | 4.05 | 58 | HRC 60~62 宸叉繁å·
980187 | DC53纭(æ¿) | 30.9 | 31.7 | 296 | 2.27 | 58 | HRC 60~62 宸叉繁å·
980188 | DC53纭(æ¿) | 32.9 | 50.9 | 257.3 | 3.36 | 58 | HRC 60~62 宸叉繁å·
980189 | DC53纭(æ¿) | 38.1 | 43.4 | 173 | 2.23 | 58 | HRC 60~62 宸叉繁å·
980331 | SKH9纭(æ¿) | 70 | 200 | 300 | 34.65 |  | 璇峰ㄨ
980332 | SKH9纭(æ¿) | 25 | 199 | 299 | 12.27 |  | 璇峰ㄨ
983640 | DCMX纭(æ¿) | 32 | 51 | 235 | 3 | 60 | HRC 60~62 宸叉繁å·
983641 | DCMX纭(æ¿) | 40 | 47 | 216 | 3.15 | 60 | HRC 60~62 宸叉繁å·
983643 | DCMX纭(æ¿) | 40 | 116 | 207 | 7.2 | 60 | HRC 60~62 宸叉繁å·
983644 | DCMX纭(æ¿) | 35 | 147 | 182 | 7.2 | 60 | HRC 60~62 宸叉繁å·
983645 | DCMX纭(æ¿) | 33 | 130 | 134 | 4.3 | 60 | HRC 60~62 宸叉繁å·
983646 | DCMX纭(æ¿) | 79 | 83 | 87 | 4.3 | 60 | HRC 60~62 宸叉繁å·
983647 | DCMX纭(æ¿) | 35 | 122 | 282 | 9.5 | 60 | HRC 60~62 宸叉繁å·
983648 | DCMX纭(æ¿) | 35 | 115 | 234 | 7.2 | 60 | HRC 60~62 宸叉繁å·
983649 | DCMX纭(æ¿) | 39 | 110 | 181 | 6 | 60 | HRC 60~62 宸叉繁å·
983650 | DCMX纭(æ¿) | 35 | 127 | 182 | 6.4 | 60 | HRC 60~62 宸叉繁å·
983651 | DCMX纭(æ¿) | 33 | 50 | 235 | 3 | 60 | HRC 60~62 宸叉繁å·
983652 | DCMX纭(æ¿) | 34 | 117 | 183 | 5.6 | 60 | HRC 60~62 宸叉繁å·
983653 | DCMX纭(æ¿) | 39 | 110 | 180 | 6 | 60 | HRC 60~62 宸叉繁å·
983654 | DCMX纭(æ¿) | 30 | 180 | 188 | 8 | 60 | HRC 60~62 宸叉繁å·
983655 | DCMX纭(æ¿) | 34 | 98 | 101 | 2.6 | 60 | HRC 60~62 宸叉繁å·
983656 | DCMX纭(æ¿) | 30 | 130 | 172 | 5.3 | 60 | HRC 60~62 宸叉繁å·
983657 | DCMX纭(æ¿) | 30 | 130 | 173 | 5.3 | 60 | HRC 60~62 宸叉繁å·
983658 | DCMX纭(æ¿) | 40 | 44 | 254 | 3.4 | 60 | HRC 60~62 宸叉繁å·
983659 | DCMX纭(æ¿) | 40 | 44 | 254 | 3.4 | 60 | HRC 60~62 宸叉繁å·
983660 | DCMX纭(æ¿) | 40 | 108 | 264 | 8.7 | 60 | HRC 60~62 宸叉繁å·
983661 | DCMX纭(æ¿) | 36 | 170 | 197 | 9.4 | 60 | HRC 60~62 宸叉繁å·
983662 | DCMX纭(æ¿) | 36 | 117 | 161 | 5.2 | 60 | HRC 60~62 宸叉繁å·
983663 | DCMX纭(æ¿) | 40 | 117 | 140 | 5 | 60 | HRC 60~62 宸叉繁å·
983664 | DCMX纭(æ¿) | 37 | 145 | 205 | 8.6 | 60 | HRC 60~62 宸叉繁å·
983665 | DCMX纭(æ¿) | 34 | 136 | 251 | 9 | 60 | HRC 60~62 宸叉繁å·
983666 | DCMX纭(æ¿) | 35 | 62 | 259 | 4.45 | 60 | HRC 60~62 宸叉繁å·
983667 | DCMX纭(æ¿) | 36 | 62 | 258 | 4.45 | 60 | HRC 60~62 宸叉繁å·
983668 | DCMX纭(æ¿) | 39 | 89 | 294 | 7.8 | 60 | HRC 60~62 宸叉繁å·
983669 | DCMX纭(æ¿) | 35 | 88 | 269 | 6.6 | 60 | HRC 60~62 宸叉繁å·
983670 | DCMX纭(æ¿) | 36 | 98 | 200 | 5.5 | 60 | HRC 60~62 宸叉繁å·
983671 | DCMX纭(æ¿) | 35 | 123 | 190 | 6.3 | 60 | HRC 60~62 宸叉繁å·
983672 | DCMX纭(æ¿) | 36 | 90 | 220 | 5.4 | 60 | HRC 60~62 宸叉繁å·
983673 | DCMX纭(æ¿) | 38 | 116 | 184 | 6.3 | 60 | HRC 60~62 宸叉繁å·
983674 | DCMX纭(æ¿) | 35 | 140 | 146 | 5.7 | 60 | HRC 60~62 宸叉繁å·
983675 | DCMX纭(æ¿) | 39 | 117 | 252 | 9.1 | 60 | HRC 60~62 宸叉繁å·
983676 | DCMX纭(æ¿) | 38 | 43 | 326 | 4.2 | 60 | HRC 60~62 宸叉繁å·
983677 | DCMX纭(æ¿) | 30 | 100 | 369 | 6.4 | 60 | HRC 60~62 宸叉繁å·
983678 | DCMX纭(æ¿) | 38 | 85 | 120 | 3 | 60 | HRC 60~62 宸叉繁å·
983680 | DCMX纭(æ¿) | 35 | 98 | 249 | 6.7 | 60 | HRC 60~62 宸叉繁å·
983681 | DCMX纭(æ¿) | 38 | 95 | 96 | 2.8 | 60 | HRC 60~62 宸叉繁å·
983682 | DCMX纭(æ¿) | 40 | 47 | 216 | 3.15 | 60 | HRC 60~62 宸叉繁å·
983683 | DCMX纭(æ¿) | 40 | 130 | 154 | 6.2 | 60 | HRC 60~62 宸叉繁å·
983684 | DCMX纭(æ¿) | 37 | 58 | 243 | 4.25 | 60 | HRC 60~62 宸叉繁å·
983685 | DCMX纭(æ¿) | 37 | 59 | 244 | 4.25 | 60 | HRC 60~62 宸叉繁å·
983686 | DCMX纭(æ¿) | 32 | 77 | 81 | 1.6 | 60 | HRC 60~62 宸叉繁å·
983687 | DCMX纭(æ¿) | 39 | 69 | 205 | 4.25 | 60 | HRC 60~62 宸叉繁å·
983688 | DCMX纭(æ¿) | 39 | 69 | 205 | 4.25 | 60 | HRC 60~62 宸叉繁å·
983689 | DCMX纭(æ¿) | 33 | 116 | 216 | 6.5 | 60 | HRC 60~62 宸叉繁å·
983690 | DCMX纭(æ¿) | 38 | 56 | 321 | 5.4 | 60 | HRC 60~62 宸叉繁å·
983691 | DCMX纭(æ¿) | 33 | 73 | 156 | 2.9 | 60 | HRC 60~62 宸叉繁å·
983692 | DCMX纭(æ¿) | 37 | 154 | 210 | 9.2 | 60 | HRC 60~62 宸叉繁å·
983694 | DCMX纭(æ¿) | 37 | 70 | 334 | 7 | 60 | HRC 60~62 宸叉繁å·
983695 | DCMX纭(æ¿) | 35 | 93 | 263 | 6.7 | 60 | HRC 60~62 宸叉繁å·
983696 | DCMX纭(æ¿) | 30 | 146 | 158 | 5.5 | 60 | HRC 60~62 宸叉繁å·
983697 | DCMX纭(æ¿) | 73 | 83 | 89 | 4.2 | 60 | HRC 60~62 宸叉繁å·
983698 | DCMX纭(æ¿) | 36 | 54 | 202 | 3.05 | 60 | HRC 60~62 宸叉繁å·
983699 | DCMX纭(æ¿) | 35 | 54 | 202 | 3.05 | 60 | HRC 60~62 宸叉繁å·
983700 | DCMX纭(æ¿) | 35 | 65 | 202 | 3.65 | 60 | HRC 60~62 宸叉繁å·
983701 | DCMX纭(æ¿) | 35 | 65 | 202 | 3.65 | 60 | HRC 60~62 宸叉繁å·
983702 | DCMX纭(æ¿) | 40 | 125 | 156 | 6 | 60 | HRC 60~62 宸叉繁å·
983703 | DCMX纭(æ¿) | 35 | 118 | 149 | 4.9 | 60 | HRC 60~62 宸叉繁å·
983704 | DCMX纭(æ¿) | 59 | 69 | 81 | 2.5 | 60 | HRC 60~62 宸叉繁å·
983706 | DCMX纭(æ¿) | 32 | 48 | 131 | 1.5 | 60 | HRC 60~62 宸叉繁å·
983707 | DCMX纭(æ¿) | 39 | 53 | 364 | 5.8 | 60 | HRC 60~62 宸叉繁å·
983709 | DCMX纭(æ¿) | 46 | 58 | 80 | 1.7 | 60 | HRC 60~62 宸叉繁å·
983710 | DCMX纭(æ¿) | 39 | 102 | 114 | 3.5 | 60 | HRC 60~62 宸叉繁å·
983720 | DC11纭(æ¿) | 54.5 | 55.1 | 127.9 | 3 | 50 | HRC 58~60 宸叉繁å·
983722 | DC11纭(æ¿) | 32.1 | 78 | 158.6 | 3.1 | 50 | HRC 58~60 宸叉繁å·
983723 | DC11纭(æ¿) | 67.1 | 74 | 102.5 | 3.97 | 50 | HRC 58~60 宸叉繁å·
983724 | DC11纭(æ¿) | 73.7 | 76.8 | 114 | 5.03 | 50 | HRC 58~60 宸叉繁å·
983725 | DC11纭(æ¿) | 56.6 | 89 | 90.1 | 3.54 | 50 | HRC 58~60 宸叉繁å·
983727 | DC11纭(æ¿) | 51.5 | 70.1 | 109.8 | 3.09 | 50 | HRC 58~60 宸叉繁å·
983728 | DC11纭(æ¿) | 33.9 | 80 | 204.5 | 4.33 | 50 | HRC 58~60 宸叉繁å·
983729 | DC11纭(æ¿) | 30.3 | 64.3 | 279.7 | 4.25 | 50 | HRC 58~60 宸叉繁å·
983731 | DC11纭(æ¿) | 30.4 | 66.2 | 251.5 | 3.94 | 50 | HRC 58~60 宸叉繁å·
983732 | DC11纭(æ¿) | 36.9 | 53 | 195 | 2.97 | 50 | HRC 58~60 宸叉繁å·
983733 | DC11纭(æ¿) | 37.1 | 89 | 207.4 | 5.34 | 50 | HRC 58~60 宸叉繁å·
983734 | DC11纭(æ¿) | 31.5 | 83.3 | 163 | 3.34 | 50 | HRC 58~60 宸叉繁å·
983737 | DC11纭(æ¿) | 61.6 | 74.9 | 110 | 3.96 | 50 | HRC 58~60 宸叉繁å·
983738 | DC11纭(æ¿) | 53 | 54.5 | 137.7 | 3.1 | 50 | HRC 58~60 宸叉繁å·
983739 | DC11纭(æ¿) | 30.1 | 77 | 184.1 | 3.33 | 50 | HRC 58~60 宸叉繁å·
983740 | DC11纭(æ¿) | 29 | 93 | 217.5 | 4.58 | 50 | HRC 58~60 宸叉繁å·
983741 | DC11纭(æ¿) | 59 | 63.2 | 136.2 | 3.96 | 50 | HRC 58~60 宸叉繁å·
983742 | DC11纭(æ¿) | 30 | 61 | 252 | 3.6 | 50 | HRC 58~60 宸叉繁å·
983743 | DC11纭(æ¿) | 29.7 | 61.1 | 266.3 | 3.76 | 50 | HRC 58~60 宸叉繁å·
983744 | DC11纭(æ¿) | 53.4 | 55.2 | 141.6 | 3.25 | 50 | HRC 58~60 宸叉繁å·
983745 | DC11纭(æ¿) | 30.7 | 52.1 | 266.7 | 3.32 | 50 | HRC 58~60 宸叉繁å·
983746 | DC11纭(æ¿) | 37.3 | 77 | 181 | 4.06 | 50 | HRC 58~60 宸叉繁å·
983747 | DC11纭(æ¿) | 29.6 | 91 | 214.1 | 4.5 | 50 | HRC 58~60 宸叉繁å·
983748 | DC11纭(æ¿) | 29.5 | 90 | 168.6 | 3.49 | 50 | HRC 58~60 宸叉繁å·
983750 | DC11纭(æ¿) | 29.3 | 69.1 | 184 | 2.91 | 50 | HRC 58~60 宸叉繁å·
983752 | DC11纭(æ¿) | 29.6 | 91 | 216.7 | 4.56 | 50 | HRC 58~60 宸叉繁å·
983754 | DC11纭(æ¿) | 69.6 | 72.1 | 123.3 | 4.83 | 50 | HRC 58~60 宸叉繁å·
983755 | DC11纭(æ¿) | 28.5 | 77 | 165.8 | 2.84 | 50 | HRC 58~60 宸叉繁å·
983756 | DC11纭(æ¿) | 31.9 | 97 | 148.1 | 3.57 | 50 | HRC 58~60 宸叉繁å·
983757 | DC11纭(æ¿) | 30.2 | 90.5 | 201.3 | 4.29 | 50 | HRC 58~60 宸叉繁å·
983758 | DC11纭(æ¿) | 34 | 72.9 | 221.8 | 4.28 | 50 | HRC 58~60 宸叉繁å·
983759 | DC11纭(æ¿) | 30.1 | 71.1 | 244.7 | 4.08 | 50 | HRC 58~60 宸叉繁å·
983761 | DC11纭(æ¿) | 50.6 | 54 | 184 | 3.92 | 50 | HRC 58~60 宸叉繁å·
983762 | DC11纭(æ¿) | 30.9 | 128.1 | 234 | 7.21 | 50 | HRC 58~60 宸叉繁å·
983763 | DC11纭(æ¿) | 29.1 | 90.1 | 156.4 | 3.2 | 50 | HRC 58~60 宸叉繁å·
983764 | DC11纭(æ¿) | 34.7 | 89 | 201.5 | 4.86 | 50 | HRC 58~60 宸叉繁å·
983765 | DC11纭(æ¿) | 35.1 | 52.1 | 238.1 | 3.39 | 50 | HRC 58~60 宸叉繁å·
983767 | DC11纭(æ¿) | 34.8 | 82.1 | 238.9 | 5.32 | 50 | HRC 58~60 宸叉繁å·
983768 | DC11纭(æ¿) | 33.4 | 78.1 | 257.2 | 5.22 | 50 | HRC 58~60 宸叉繁å·
983771 | DC11纭(æ¿) | 37.1 | 90 | 210.1 | 5.47 | 50 | HRC 58~60 宸叉繁å·
983772 | DC11纭(æ¿) | 49.1 | 57.1 | 168.1 | 3.67 | 50 | HRC 58~60 宸叉繁å·
983773 | DC11纭(æ¿) | 31 | 64 | 191.1 | 2.96 | 50 | HRC 58~60 宸叉繁å·
983774 | DC11纭(æ¿) | 48.1 | 57.1 | 210.2 | 4.5 | 50 | HRC 58~60 宸叉繁å·
983775 | DC11纭(æ¿) | 30.3 | 69 | 204 | 3.33 | 50 | HRC 58~60 宸叉繁å·
983776 | DC11纭(æ¿) | 59.1 | 64.7 | 120.1 | 3.58 | 50 | HRC 58~60 宸叉繁å·
983777 | DC11纭(æ¿) | 30.1 | 94.1 | 177.8 | 3.92 | 50 | HRC 58~60 宸叉繁å·
983778 | DC11纭(æ¿) | 33 | 49.1 | 242.4 | 3.06 | 50 | HRC 58~60 宸叉繁å·
983779 | DC11纭(æ¿) | 30.4 | 68.6 | 206.7 | 3.36 | 50 | HRC 58~60 宸叉繁å·
983780 | DC11纭(æ¿) | 32.9 | 60.1 | 237.2 | 3.66 | 50 | HRC 58~60 宸叉繁å·
983781 | DC11纭(æ¿) | 31.7 | 74.2 | 253 | 4.64 | 50 | HRC 58~60 宸叉繁å·
983782 | DC11纭(æ¿) | 53.1 | 55.8 | 130.1 | 3 | 50 | HRC 58~60 宸叉繁å·
983783 | DC11纭(æ¿) | 29 | 124 | 206.2 | 5.79 | 50 | HRC 58~60 宸叉繁å·
983784 | DC11纭(æ¿) | 34.6 | 82.1 | 189.1 | 4.19 | 50 | HRC 58~60 宸叉繁å·
983785 | DC11纭(æ¿) | 30.6 | 63.2 | 242.8 | 3.66 | 50 | HRC 58~60 宸叉繁å·
983786 | DC11纭(æ¿) | 59.1 | 72.4 | 129.1 | 4.31 | 50 | HRC 58~60 宸叉繁å·
983787 | DC11纭(æ¿) | 29.9 | 77 | 189.8 | 3.41 | 50 | HRC 58~60 宸叉繁å·
983788 | DC11纭(æ¿) | 30.2 | 70.9 | 180.1 | 3 | 50 | HRC 58~60 宸叉繁å·
983789 | DC11纭(æ¿) | 32.1 | 70.1 | 178.1 | 3.12 | 50 | HRC 58~60 宸叉繁å·
983790 | DC11纭(æ¿) | 51.7 | 55.1 | 173.1 | 3.85 | 50 | HRC 58~60 宸叉繁å·
983791 | DC11纭(æ¿) | 52.1 | 54.1 | 165.2 | 3.63 | 50 | HRC 58~60 宸叉繁å·
983792 | DC11纭(æ¿) | 30.2 | 90 | 228 | 4.83 | 50 | HRC 58~60 宸叉繁å·
983793 | DC11纭(æ¿) | 30.1 | 81.1 | 181 | 3.44 | 50 | HRC 58~60 宸叉繁å·
983795 | DC11纭(æ¿) | 60.6 | 60.8 | 113 | 3.25 | 50 | HRC 58~60 宸叉繁å·
983796 | DC11纭(æ¿) | 32.3 | 97 | 273.7 | 6.69 | 50 | HRC 58~60 宸叉繁å·
983797 | DC11纭(æ¿) | 51.1 | 52.1 | 247 | 5.12 | 50 | HRC 58~60 宸叉繁å·
983799 | DC11纭(æ¿) | 32.7 | 81 | 185.4 | 3.83 | 50 | HRC 58~60 宸叉繁å·
983800 | DC11纭(æ¿) | 50.5 | 59 | 125.7 | 2.92 | 50 | HRC 58~60 宸叉繁å·
983801 | DC11纭(æ¿) | 31.3 | 58 | 358.1 | 5.08 | 50 | HRC 58~60 宸叉繁å·
983802 | DC11纭(æ¿) | 30.6 | 67 | 377.2 | 6.02 | 50 | HRC 58~60 宸叉繁å·
983803 | DC11纭(æ¿) | 68.1 | 70.1 | 164.1 | 6.11 | 50 | HRC 58~60 宸叉繁å·
983804 | DC11纭(æ¿) | 32.6 | 62.6 | 393.8 | 6.26 | 50 | HRC 58~60 宸叉繁å·
983805 | DC11纭(æ¿) | 32.5 | 63.1 | 368 | 5.88 | 50 | HRC 58~60 宸叉繁å·
983806 | DC11纭(æ¿) | 36.2 | 64.4 | 408.1 | 7.41 | 50 | HRC 58~60 宸叉繁å·
983807 | DC11纭(æ¿) | 33.4 | 71.7 | 360.9 | 6.74 | 50 | HRC 58~60 宸叉繁å·
983809 | DC11纭(æ¿) | 48 | 67.1 | 235.8 | 5.92 | 50 | HRC 58~60 宸叉繁å·
983810 | DC11纭(æ¿) | 29.8 | 54 | 327.8 | 4.12 | 50 | HRC 58~60 宸叉繁å·
983811 | DC11纭(æ¿) | 47.9 | 66.1 | 237.4 | 5.86 | 50 | HRC 58~60 宸叉繁å·
983812 | DC11纭(æ¿) | 30 | 81 | 219.5 | 4.16 | 50 | HRC 58~60 宸叉繁å·
983813 | DC11纭(æ¿) | 30.7 | 72 | 242.8 | 4.19 | 50 | HRC 58~60 宸叉繁å·
983814 | DC11纭(æ¿) | 62.1 | 90 | 92.7 | 4.04 | 50 | HRC 58~60 宸叉繁å·
983815 | DC11纭(æ¿) | 70.3 | 84.3 | 95.1 | 4.4 | 50 | HRC 58~60 宸叉繁å·
983816 | DC11纭(æ¿) | 29.4 | 99 | 267.1 | 6.07 | 50 | HRC 58~60 宸叉繁å·
983817 | DC11纭(æ¿) | 30 | 104.1 | 290 | 7.06 | 50 | HRC 58~60 宸叉繁å·
983818 | DC11纭(æ¿) | 51.5 | 69.1 | 116.2 | 3.22 | 50 | HRC 58~60 宸叉繁å·
983819 | DC11纭(æ¿) | 63.6 | 71.1 | 87.4 | 3.08 | 50 | HRC 58~60 宸叉繁å·
983820 | DC11纭(æ¿) | 51.6 | 60.1 | 257.1 | 6.22 | 50 | HRC 58~60 宸叉繁å·
983822 | DC11纭(æ¿) | 64 | 65.5 | 134.9 | 4.41 | 50 | HRC 58~60 宸叉繁å·
983823 | DC11纭(æ¿) | 56.5 | 79.1 | 87.3 | 3.04 | 50 | HRC 58~60 宸叉繁å·
983824 | DC11纭(æ¿) | 54.1 | 81.1 | 86.9 | 2.97 | 50 | HRC 58~60 宸叉繁å·
983825 | DC11纭(æ¿) | 61.8 | 80.1 | 81 | 3.13 | 50 | HRC 58~60 宸叉繁å·